{"text_format":"2","workbook":"xls","n_sheets":3,"sheets":["Tabelle1","Tabelle2","Tabelle3"],"not_rendered":{"charts":0,"images":0,"macros":0,"external_links":0,"defined_names":0,"comments":0,"pivot_tables":0},"unopened":[],"bounds":{"document_bytes":16777216,"sheet_cells":100000,"run_cost":"one","rows_first":2000,"rows_last":500,"rows_between":2000,"halvings":0,"cell_chars":16384,"cell_head_chars":4096},"cells_cut":0,"cells_raw":0,"read":"whole","date_system":"1900","formulas":"cached_only"}

{"sheet":"Tabelle1","index":0,"n_rows":21,"n_cols":2,"rows_kept":21,"cut":false,"hidden":false,"merged":[],"flags":["formulas_cached_only"]}
[0,540]
["0.086",510]
["0.1936",475]
["0.2409",480]
["0.2495",470]
["0.2581",440]
["0.3011",430]
["0.3226",410]
["0.3871",410]
["0.3871",400]
["0.3871",395]
["0.4560",405]
["0.4947",355]
["0.5054",375]
["0.6022",330]
["0.6022",320]
["0.7097",280]
["0.7312",280]
["0.7743",265]
["0.8173",240]
["0.8603",225]

{"sheet":"Tabelle2","index":1,"n_rows":0,"n_cols":0,"rows_kept":0,"cut":false,"hidden":false,"merged":[],"flags":["formulas_cached_only"]}

{"sheet":"Tabelle3","index":2,"n_rows":0,"n_cols":0,"rows_kept":0,"cut":false,"hidden":false,"merged":[],"flags":["formulas_cached_only"]}